## Sheet1
run_name | extrusion | layer_height | line | layer_width_intended | replicate | layer_width_measured | over-under
210325_0 | 2 | 12 | 1 | 18 | 1 | -1 | -1
210325_0 | 2 | 12 | 1 | 18 | 2 | -1 | -1
210325_0 | 2 | 12 | 1 | 18 | 3 | -1 | -1
210325_0 | 2 | 12 | 1 | 18 | 4 | -1 | -1
210325_0 | 2 | 12 | 1 | 18 | 5 | -1 | -1
210325_0 | 2 | 12 | 1 | 18 | 6 | -1 | -1
210325_0 | 2 | 12 | 1 | 18 | 7 | -1 | -1
210325_0 | 2 | 12 | 1 | 18 | 8 | -1 | -1
210325_0 | 2 | 12 | 1 | 18 | 9 | -1 | -1
210325_0 | 2 | 12 | 1 | 18 | 10 | -1 | -1
210325_0 | 2 | 12 | 2 | 24 | 1 | 23.4 | 0
210325_0 | 2 | 12 | 2 | 24 | 2 | 23.3 | 0
210325_0 | 2 | 12 | 2 | 24 | 3 | 23.5 | 0
210325_0 | 2 | 12 | 2 | 24 | 4 | 23.6 | 0
210325_0 | 2 | 12 | 2 | 24 | 5 | 23.6 | 0
210325_0 | 2 | 12 | 2 | 24 | 6 | 23.7 | 0
210325_0 | 2 | 12 | 2 | 24 | 7 | 23.8 | 0
210325_0 | 2 | 12 | 2 | 24 | 8 | 24 | 0
210325_0 | 2 | 12 | 2 | 24 | 9 | 23.9 | 0
210325_0 | 2 | 12 | 2 | 24 | 10 | 24.2 | 0
210325_0 | 2 | 12 | 3 | 30 | 1 | 31.2 | 0
210325_0 | 2 | 12 | 3 | 30 | 2 | 31.2 | 0
210325_0 | 2 | 12 | 3 | 30 | 3 | 31.4 | 0
210325_0 | 2 | 12 | 3 | 30 | 4 | 31.5 | 0
210325_0 | 2 | 12 | 3 | 30 | 5 | 31.5 | 0
210325_0 | 2 | 12 | 3 | 30 | 6 | 31.7 | 0
210325_0 | 2 | 12 | 3 | 30 | 7 | 31.7 | 0
210325_0 | 2 | 12 | 3 | 30 | 8 | 31.7 | 0
210325_0 | 2 | 12 | 3 | 30 | 9 | 31.9 | 0
210325_0 | 2 | 12 | 3 | 30 | 10 | 32.1 | 0
210325_0 | 2 | 12 | 4 | 36 | 1 | 39.1 | 0
210325_0 | 2 | 12 | 4 | 36 | 2 | 39.1 | 0
210325_0 | 2 | 12 | 4 | 36 | 3 | 38.6 | 0
210325_0 | 2 | 12 | 4 | 36 | 4 | 38.6 | 0
210325_0 | 2 | 12 | 4 | 36 | 5 | 38.4 | 0
210325_0 | 2 | 12 | 4 | 36 | 6 | 38.2 | 0
210325_0 | 2 | 12 | 4 | 36 | 7 | 38.6 | 0
210325_0 | 2 | 12 | 4 | 36 | 8 | 38.6 | 0
210325_0 | 2 | 12 | 4 | 36 | 9 | 38.6 | 0
210325_0 | 2 | 12 | 4 | 36 | 10 | 38.6 | 0
210325_0 | 2 | 12 | 5 | 42 | 1 | 46.2 | 0
210325_0 | 2 | 12 | 5 | 42 | 2 | 46.6 | 0
210325_0 | 2 | 12 | 5 | 42 | 3 | 46 | 0
210325_0 | 2 | 12 | 5 | 42 | 4 | 45.4 | 0
210325_0 | 2 | 12 | 5 | 42 | 5 | 45.2 | 0
210325_0 | 2 | 12 | 5 | 42 | 6 | 45.3 | 0
210325_0 | 2 | 12 | 5 | 42 | 7 | 45.8 | 0
210325_0 | 2 | 12 | 5 | 42 | 8 | 46.2 | 0
210325_0 | 2 | 12 | 5 | 42 | 9 | 45.6 | 0
210325_0 | 2 | 12 | 5 | 42 | 10 | 46.5 | 0
210325_0 | 2 | 12 | 6 | 48 | 1 | 52.9 | 1
210325_0 | 2 | 12 | 6 | 48 | 2 | 52 | 1
210325_0 | 2 | 12 | 6 | 48 | 3 | 51.9 | 1
210325_0 | 2 | 12 | 6 | 48 | 4 | 51.6 | 1
210325_0 | 2 | 12 | 6 | 48 | 5 | 51.3 | 1
210325_0 | 2 | 12 | 6 | 48 | 6 | 52 | 1
210325_0 | 2 | 12 | 6 | 48 | 7 | 51.9 | 1
210325_0 | 2 | 12 | 6 | 48 | 8 | 51.6 | 1
210325_0 | 2 | 12 | 6 | 48 | 9 | 53 | 1
210325_0 | 2 | 12 | 6 | 48 | 10 | 52.6 | 1
210325_0 | 2 | 12 | 7 | 54 | 1 | 60.7 | 1
210325_0 | 2 | 12 | 7 | 54 | 2 | 59.2 | 1
210325_0 | 2 | 12 | 7 | 54 | 3 | 58.6 | 1
210325_0 | 2 | 12 | 7 | 54 | 4 | 58.8 | 1
210325_0 | 2 | 12 | 7 | 54 | 5 | 59.5 | 1
210325_0 | 2 | 12 | 7 | 54 | 6 | 60 | 1
210325_0 | 2 | 12 | 7 | 54 | 7 | 60.6 | 1
210325_0 | 2 | 12 | 7 | 54 | 8 | 60.3 | 1
210325_0 | 2 | 12 | 7 | 54 | 9 | 60.5 | 1
210325_0 | 2 | 12 | 7 | 54 | 10 | 59 | 1
260325_0 | 2 | 12 | 1 | 18 | 1 | -1 | -1
260325_0 | 2 | 12 | 1 | 18 | 2 | -1 | -1
260325_0 | 2 | 12 | 1 | 18 | 3 | -1 | -1
260325_0 | 2 | 12 | 1 | 18 | 4 | -1 | -1
260325_0 | 2 | 12 | 1 | 18 | 5 | -1 | -1
260325_0 | 2 | 12 | 1 | 18 | 6 | -1 | -1
260325_0 | 2 | 12 | 1 | 18 | 7 | -1 | -1
260325_0 | 2 | 12 | 1 | 18 | 8 | -1 | -1
260325_0 | 2 | 12 | 1 | 18 | 9 | -1 | -1
260325_0 | 2 | 12 | 1 | 18 | 10 | -1 | -1
260325_0 | 2 | 12 | 2 | 24 | 1 | 21.7 | 0
260325_0 | 2 | 12 | 2 | 24 | 2 | 21.9 | 0
260325_0 | 2 | 12 | 2 | 24 | 3 | 22.2 | 0
260325_0 | 2 | 12 | 2 | 24 | 4 | 22.4 | 0
260325_0 | 2 | 12 | 2 | 24 | 5 | 22.1 | 0
260325_0 | 2 | 12 | 2 | 24 | 6 | 22.3 | 0
260325_0 | 2 | 12 | 2 | 24 | 7 | 22.2 | 0
260325_0 | 2 | 12 | 2 | 24 | 8 | 22.4 | 0
260325_0 | 2 | 12 | 2 | 24 | 9 | 22.5 | 0
260325_0 | 2 | 12 | 2 | 24 | 10 | 22.1 | 0
260325_0 | 2 | 12 | 3 | 30 | 1 | 28 | 0
260325_0 | 2 | 12 | 3 | 30 | 2 | 28.3 | 0
260325_0 | 2 | 12 | 3 | 30 | 3 | 28.2 | 0
260325_0 | 2 | 12 | 3 | 30 | 4 | 27.9 | 0
260325_0 | 2 | 12 | 3 | 30 | 5 | 28.1 | 0
260325_0 | 2 | 12 | 3 | 30 | 6 | 28.3 | 0
260325_0 | 2 | 12 | 3 | 30 | 7 | 28 | 0
260325_0 | 2 | 12 | 3 | 30 | 8 | 28.3 | 0
260325_0 | 2 | 12 | 3 | 30 | 9 | 28.3 | 0
260325_0 | 2 | 12 | 3 | 30 | 10 | 28.4 | 0
260325_0 | 2 | 12 | 4 | 36 | 1 | 34.5 | 0
260325_0 | 2 | 12 | 4 | 36 | 2 | 34.8 | 0
260325_0 | 2 | 12 | 4 | 36 | 3 | 34 | 0
260325_0 | 2 | 12 | 4 | 36 | 4 | 34.5 | 0
260325_0 | 2 | 12 | 4 | 36 | 5 | 34.4 | 0
260325_0 | 2 | 12 | 4 | 36 | 6 | 34.3 | 0
260325_0 | 2 | 12 | 4 | 36 | 7 | 34.1 | 0
260325_0 | 2 | 12 | 4 | 36 | 8 | 34.2 | 0
260325_0 | 2 | 12 | 4 | 36 | 9 | 34.2 | 0
260325_0 | 2 | 12 | 4 | 36 | 10 | 34.3 | 0
260325_0 | 2 | 12 | 5 | 42 | 1 | 41.8 | 0
260325_0 | 2 | 12 | 5 | 42 | 2 | 41.8 | 0
260325_0 | 2 | 12 | 5 | 42 | 3 | 41 | 0
260325_0 | 2 | 12 | 5 | 42 | 4 | 40 | 0
260325_0 | 2 | 12 | 5 | 42 | 5 | 40.9 | 0
260325_0 | 2 | 12 | 5 | 42 | 6 | 40.4 | 0
260325_0 | 2 | 12 | 5 | 42 | 7 | 40.5 | 0
260325_0 | 2 | 12 | 5 | 42 | 8 | 41.2 | 0
260325_0 | 2 | 12 | 5 | 42 | 9 | 40 | 0
260325_0 | 2 | 12 | 5 | 42 | 10 | 40.5 | 0
260325_0 | 2 | 12 | 6 | 48 | 1 | 46.7 | 0
260325_0 | 2 | 12 | 6 | 48 | 2 | 46 | 0
260325_0 | 2 | 12 | 6 | 48 | 3 | 46.4 | 0
260325_0 | 2 | 12 | 6 | 48 | 4 | 46.2 | 0
260325_0 | 2 | 12 | 6 | 48 | 5 | 45.1 | 0
260325_0 | 2 | 12 | 6 | 48 | 6 | 45.4 | 0
260325_0 | 2 | 12 | 6 | 48 | 7 | 45.5 | 0
260325_0 | 2 | 12 | 6 | 48 | 8 | 46 | 0
260325_0 | 2 | 12 | 6 | 48 | 9 | 46.1 | 0
260325_0 | 2 | 12 | 6 | 48 | 10 | 46.1 | 0
260325_0 | 2 | 12 | 7 | 54 | 1 | 55.8 | 0
260325_0 | 2 | 12 | 7 | 54 | 2 | 53.1 | 0
260325_0 | 2 | 12 | 7 | 54 | 3 | 52.9 | 0
260325_0 | 2 | 12 | 7 | 54 | 4 | 53.2 | 0
260325_0 | 2 | 12 | 7 | 54 | 5 | 53 | 0
260325_0 | 2 | 12 | 7 | 54 | 6 | 53.1 | 0
260325_0 | 2 | 12 | 7 | 54 | 7 | 52.6 | 0
260325_0 | 2 | 12 | 7 | 54 | 8 | 53.4 | 0
260325_0 | 2 | 12 | 7 | 54 | 9 | 52.2 | 0
260325_0 | 2 | 12 | 7 | 54 | 10 | 52.3 | 0
260325_1 | 2 | 12 | 1 | 18 | 1 | -1 | -1
260325_1 | 2 | 12 | 1 | 18 | 2 | -1 | -1
260325_1 | 2 | 12 | 1 | 18 | 3 | -1 | -1
260325_1 | 2 | 12 | 1 | 18 | 4 | -1 | -1
260325_1 | 2 | 12 | 1 | 18 | 5 | -1 | -1
260325_1 | 2 | 12 | 1 | 18 | 6 | -1 | -1
260325_1 | 2 | 12 | 1 | 18 | 7 | -1 | -1
260325_1 | 2 | 12 | 1 | 18 | 8 | -1 | -1
260325_1 | 2 | 12 | 1 | 18 | 9 | -1 | -1
260325_1 | 2 | 12 | 1 | 18 | 10 | -1 | -1
260325_1 | 2 | 12 | 2 | 24 | 1 | 20
260325_1 | 2 | 12 | 2 | 24 | 2 | 19.9
260325_1 | 2 | 12 | 2 | 24 | 3 | 19.7
260325_1 | 2 | 12 | 2 | 24 | 4 | 19.5
260325_1 | 2 | 12 | 2 | 24 | 5 | 19.6
260325_1 | 2 | 12 | 2 | 24 | 6 | 19.5
260325_1 | 2 | 12 | 2 | 24 | 7 | 19.6
260325_1 | 2 | 12 | 2 | 24 | 8 | 19.3
260325_1 | 2 | 12 | 2 | 24 | 9 | 19.4
260325_1 | 2 | 12 | 2 | 24 | 10 | 19.3
260325_1 | 2 | 12 | 3 | 30 | 1 | 24.4
260325_1 | 2 | 12 | 3 | 30 | 2 | 24.4
260325_1 | 2 | 12 | 3 | 30 | 3 | 23.6
260325_1 | 2 | 12 | 3 | 30 | 4 | 23.9
260325_1 | 2 | 12 | 3 | 30 | 5 | 23.8
260325_1 | 2 | 12 | 3 | 30 | 6 | 24
260325_1 | 2 | 12 | 3 | 30 | 7 | 23.7
260325_1 | 2 | 12 | 3 | 30 | 8 | 23.6
260325_1 | 2 | 12 | 3 | 30 | 9 | 23.7
260325_1 | 2 | 12 | 3 | 30 | 10 | 23.8
260325_1 | 2 | 12 | 4 | 36 | 1 | 29.6
260325_1 | 2 | 12 | 4 | 36 | 2 | 28.8
260325_1 | 2 | 12 | 4 | 36 | 3 | 28.6
260325_1 | 2 | 12 | 4 | 36 | 4 | 28.2
260325_1 | 2 | 12 | 4 | 36 | 5 | 28.3
260325_1 | 2 | 12 | 4 | 36 | 6 | 28
260325_1 | 2 | 12 | 4 | 36 | 7 | 27.9
260325_1 | 2 | 12 | 4 | 36 | 8 | 28
260325_1 | 2 | 12 | 4 | 36 | 9 | 28.1
260325_1 | 2 | 12 | 4 | 36 | 10 | 28.2
260325_1 | 2 | 12 | 5 | 42 | 1 | 33.5
260325_1 | 2 | 12 | 5 | 42 | 2 | 33.4
260325_1 | 2 | 12 | 5 | 42 | 3 | 33.2
260325_1 | 2 | 12 | 5 | 42 | 4 | 32.9
260325_1 | 2 | 12 | 5 | 42 | 5 | 33.2
260325_1 | 2 | 12 | 5 | 42 | 6 | 33.6
260325_1 | 2 | 12 | 5 | 42 | 7 | 33.4
260325_1 | 2 | 12 | 5 | 42 | 8 | 33.6
260325_1 | 2 | 12 | 5 | 42 | 9 | 33.5
260325_1 | 2 | 12 | 5 | 42 | 10 | 33.8
260325_1 | 2 | 12 | 6 | 48 | 1 | 39.5
260325_1 | 2 | 12 | 6 | 48 | 2 | 39.3
260325_1 | 2 | 12 | 6 | 48 | 3 | 39
260325_1 | 2 | 12 | 6 | 48 | 4 | 39
260325_1 | 2 | 12 | 6 | 48 | 5 | 38.9
260325_1 | 2 | 12 | 6 | 48 | 6 | 39.1
260325_1 | 2 | 12 | 6 | 48 | 7 | 38.6
260325_1 | 2 | 12 | 6 | 48 | 8 | 38.2
260325_1 | 2 | 12 | 6 | 48 | 9 | 37.6
260325_1 | 2 | 12 | 6 | 48 | 10 | 37.7
260325_1 | 2 | 12 | 7 | 54 | 1 | 44.7
260325_1 | 2 | 12 | 7 | 54 | 2 | 43.4
260325_1 | 2 | 12 | 7 | 54 | 3 | 43.4
260325_1 | 2 | 12 | 7 | 54 | 4 | 43.4
260325_1 | 2 | 12 | 7 | 54 | 5 | 43.1
260325_1 | 2 | 12 | 7 | 54 | 6 | 43.2
260325_1 | 2 | 12 | 7 | 54 | 7 | 42.8
260325_1 | 2 | 12 | 7 | 54 | 8 | 43.5
260325_1 | 2 | 12 | 7 | 54 | 9 | 43.5
260325_1 | 2 | 12 | 7 | 54 | 10 | 42.8